## Worksheet 1
| Erosion | Uniaxial compressive | Tensile | Density | Young's | Poisson's
| rate | strength | strength |  | modulus | ratio
Erosion rate | 1 | −0.6471 | −0.5826 | −0.6148 | −0.6900 | 0.1477
Uniaxial compressive strength | −0.6471 | 1 | 0.8256 | 0.5531 | 0.8365 | −0.2534
Tensile strength | −0.5826 | 0.8256 | 1 | 0.5858 | 0.8147 | −0.3297
Density | −0.6148 | 0.5531 | 0.5858 | 1 | 0.6403 | −0.2425
Young's modulus | −0.6900 | 0.8365 | 0.8147 | 0.6403 | 1 | −0.3188
Poisson's ratio | 0.1477 | −0.2534 | −0.3297 | −0.2425 | −0.3188 | 1