## Worksheet 1
Confining pressure | Initial dry density | ec | q | p′
σ3 (Kpa) | (g cm−3) |  | (Kpa) | (Kpa)
50 | 1.94 | 0.32 | 93.41 | 95.98
| 2 | 0.34 | 69.5 | 84.65
100 | 1.94 | 0.3 | 227.43 | 213.8
| 2 | 0.3 | 159.14 | 178.13
150 | 1.94 | 0.27 | 324.79 | 312.39
| 2 | 0.29 | 181.12 | 239.86