## Worksheet 1
Material | D50 | ρpart ± 1 kg m−3 | γ ± 0.01 | k ± 0.1 × 10−n m s−1 | k | φwetp | Cwet | φwets | Sphericity | Roundness
| (µm) | (m2) | (∘) | (kPa) | (∘)
Silicapowder (SP) | 20 | 2660 | 0.36 | 3.5 × 10−7 | 3.6 × 10−14 | 34–40 | 0–8.5 | 33–39 | Low | Veryangular
Crushedquartz (CQ) | 87 | 2590 | 0.37 | 2.3 × 10−5 | 2.3 × 10−12 | 30–33 | 4.5–6.6 | 31–32 | Medium | Angular
Glassmicrobeads (GM) | 98 | 2450 | 0.26 | 2.8 × 10−5 | 2.9 × 10−12 | 23–25 | – | 14–22 | Very high | Wellrounded
PVC powder(PVC) | 181 | 1400 | 0.3 | 1.0 × 10−5 | 1.1 × 10−12 | 25–32 | – | 18–21 | High | Rounded
CM1 | – | 2170 | 0.42 | 7.2 × 10−6 | 7.4 × 10−13 | 25–40 | 0–8.9 | 23–35 | – | –
CM2 | – | 2190 | 0.32 | 2.8 × 10−6 | 2.9 × 10−13 | 25–36 | 1–9.8 | 23–34 | – | –
CM3 | – | 2290 | 0.29 | 9.0 × 10−7 | 9.3 × 10−14 | 27–40 | 0–6.5 | 26–36 | – | –
CM4 | – | 2390 | 0.3 | 2.6 × 10−6 | 2.6 × 10−13 | 22–37 | 0–11.9 | 22–36 | – | –
CM5 | – | 2500 | 0.31 | 4.0 × 10−6 | 4.1 × 10−13 | 22–36 | 2.9–14 | 21–35 | – | –