## JCS
Schmidt-Hammer-Tests (N-Hammer)
Rebound values
Sample | Rebound values R | Alpha | Normalisation with reference to horizontal direction | Upper 50% of the values | Mean value | Joint wall compressive strength after KATZ et al., 2000
WSK5 unten (sawn, unweathered and saturated, unfrozen) | 51 | 0 |  | 56 | 54.07692 | 97.35627 |  | Sample | Thermal state | JCS after Katz et al.,2000 (Mpa) | Mean JCS (MPa) | Rebound (upper 50% of the values) | Mittel Rückprall |  | State of weathering
| 52 |  |  | 55 |  |  | R: sawn/unweathered, saturated | WSK5 unten | unfrozen | 97.35627 | 90.3508 | 54.07692 | 54.07692 | 52.96703 | unweathered
| 52 |  |  | 55 |  |  | R: sawn/unweathered, dry | ? |  | 83.34532 |  | 51.85714 | 51.85714
| 53 |  |  | 55 |  |  | r: weathered, dry | ZG5 |  | 86.48021 | 88.40167 | 52.38462 | 52.82517 | 52.64161 | weathered
| 53 |  |  | 54 |  |  |  | ZG2 |  | 101.8908 |  | 54.72727
| 53 |  |  | 54 |  |  |  | ZG1 |  | 80.51529 |  | 51.36364
| 52 |  |  | 54 |  |  | r: weathered, saturated | ZG5 |  | 84.72038 |  | 52.09091 | 52.09091
| 52 |  |  | 54 |  |  |  | ZG3 | frozen | 97.39996 | 93.84344 | 54.08333 | 53.54167 |  | weathered
| 52 |  |  | 54 |  |  |  | ZG5 |  | 90.28691 |  | 53
| 49 |  |  | 53 |  |  | R: sawn/unweathered, saturated | ZG05 |  | 94.15972 | 97.67225 | 53.6 | 54.10909 |  | unweathered
| 54 |  |  | 53 |  |  |  | ZG03 |  | 103.8547 |  | 55
| 54 |  |  | 53 |  |  |  | ZG18 |  | 95.00235 |  | 53.72727
| 50 |  |  | 53
53
50
52
52
52
50
54
54
55
55
56
54
55
53
dry, unweathered und sawn, unfrozen | 52 | 0 |  | 54 | 51.85714 | 83.34532
| 54 |  |  | 53
| 52 |  |  | 53
| 52 |  |  | 52
| 53 |  |  | 52
| 52 |  |  | 52
| 51 |  |  | 52
| 51 |  |  | 52
| 53 |  |  | 52
| 49 |  |  | 51
| 51 |  |  | 51
| 52 |  |  | 51
| 50 |  |  | 51
| 27 |  |  | 50
28
52
28
50
29
51
49
50
48
51
53
52
52
48
ZG5, dry, unweathered, unfrozen | 51 | 70 | 53 | 56 | 52.38462 | 86.48021
| 52 |  | 54 | 54
| 45 |  | 48 | 53
| 46 |  | 48 | 53
| 50 |  | 53 | 53
| 47 |  | 49 | 53
| 51 |  | 53 | 53
| 54 |  | 56 | 52
| 49 |  | 52 | 52
| 43 |  | 46 | 51
| 49 |  | 52 | 51
| 51 |  | 53 | 51
| 51 |  | 53 | 49
| 51 | 20 | 51
| 51 |  | 51
| 42 |  | 42
| 38 |  | 39
| 46 |  | 46
| 44 |  | 45
| 42 |  | 42
| 51 |  | 51
| 46 |  | 46
ZG2, dry, weathered, unfrozen | 52 | 90 | 55 | 57 | 54.72727 | 101.8908
| 50 |  | 53 | 56
| 34 |  | 38 | 56
| 35 |  | 38 | 56
| 29 |  | 33 | 55
| 48 |  | 51 | 54
| 48 |  | 51 | 54
| 29 |  | 33 | 54
| 48 |  | 51 | 54
| 51 |  | 54 | 53
| 51 |  | 54 | 53
| 54 | 60 | 56
| 51 |  | 53
| 54 |  | 56
| 54 |  | 56
| 52 |  | 54
| 48 |  | 51
| 55 |  | 57
| 50 |  | 53
| 45 |  | 47
| 48 |  | 51
| 52 |  | 54
ZG1, dry, weathered, unfrozen | 54 | 85 | 57 | 58 | 51.36364 | 80.51529
| 53 |  | 56 | 57
| 43 |  | 46 | 56
| 51 |  | 54 | 54
| 42 |  | 44 | 53
| 21 |  | 25 | 51
| 40 |  | 43 | 49
| 44 |  | 47 | 49
| 33 |  | 37 | 47
| 32 |  | 35 | 46
| 26 |  | 29 | 45
| 48 |  | 51
| 46 |  | 49
| 41 |  | 44
| 34 |  | 38
| 38 |  | 42
| 27 |  | 31
| 46 |  | 49
| 41 |  | 44
| 56 |  | 58
| 50 |  | 53
| 42 |  | 45
ZG5, saturated, unfrozen, weathered | 50 | 70 | 52 | 53 | 52.09091 | 84.72038
| 43 |  | 46 | 53
| 52 |  | 53 | 53
| 50 |  | 52 | 53
| 52 |  | 53 | 52
| 51 |  | 53 | 52
| 48 |  | 51 | 52
| 45 |  | 47 | 52
| 49 |  | 51 | 51
| 37 |  | 40 | 51
| 40 |  | 42 | 51
| 49 | 20 | 49
| 52 |  | 52
| 46 |  | 46
| 53 |  | 53
| 41 |  | 41
| 52 |  | 52
| 42 |  | 42
| 44 |  | 44
| 44 |  | 44
| 48 |  | 48
| 51 |  | 51
ZG5, saturated, frozen, weathered | 53 | 70 | 55 | 57 | 53 | 90.28691
| 46 |  | 48 | 55
| 53 |  | 55 | 55
| 52 |  | 54 | 54
| 51 |  | 53 | 54
| 30 |  | 33 | 53
| 55 |  | 57 | 52
| 48 |  | 51 | 51
| 50 |  | 52 | 51
| 30 |  | 33 | 51
| 46 |  | 48 | 50
| 40 | 20 | 40
| 48 |  | 48
| 49 |  | 49
| 40 |  | 40
| 54 |  | 54
| 28 |  | 28
| 50 |  | 50
| 51 |  | 51
| 50 |  | 50
| 51 |  | 51
| 49 |  | 49
ZG05, saturated, frozen, sawn | 53 | 0 |  | 56 | 53.6 | 94.15972
| 53 |  |  | 55
| 52 |  |  | 54
| 53 |  |  | 53
| 53 |  |  | 53
| 54 |  |  | 53
| 53 |  |  | 53
| 52 |  |  | 53
| 51 |  |  | 53
| 53 |  |  | 53
53
52
53
53
55
51
56
53
53
ZG03, saturated, frozen, sawn | 56 | 0 |  | 57 | 55 | 103.8547
| 57 |  |  | 56
| 54 |  |  | 56
| 54 |  |  | 56
| 53 |  |  | 55
| 56 |  |  | 55
| 54 |  |  | 54
| 54 |  |  | 54
| 55 |  |  | 54
| 55 |  |  | 54
| 56 |  |  | 54
51
54
53
54
52
52
51
53
54
53
50
ZG18, saturated, frozen, sawn | 53 | 0 |  | 56 | 53.72727 | 95.00235
| 53 |  |  | 55
| 53 |  |  | 54
| 51 |  |  | 54
| 53 |  |  | 54
| 51 |  |  | 53
| 52 |  |  | 53
| 54 |  |  | 53
| 53 |  |  | 53
| 56 |  |  | 53
| 52 |  |  | 53
52
52
51
53
53
52
54
52
52
55
54
ZG3, saturated, frozen, weathered | 50 | 30 | 51 | 57 | 54.08333 | 97.39996
| 56 |  | 56 | 57
| 54 |  | 55 | 56
| 57 |  | 57 | 56
| 52 |  | 52 | 56
| 54 |  | 55 | 55
| 55 |  | 56 | 55
| 57 |  | 57 | 53
| 48 | 70 | 51 | 51
| 50 |  | 52 | 51
| 54 |  | 56 | 51
| 48 |  | 51 | 51
| 30 |  | 51
| 45 |  | 47
| 44 |  | 46
| 38 |  | 41
| 47 | 30 | 48
| 52 |  | 53
| 49 |  | 50
| 44 |  | 45
| 48 |  | 49
| 50 |  | 51
| 44 |  | 45
| 44 |  | 45

## Basic friction angle
Tilt Test
Rock type: Wetterstein limestone, Zugspitze crestline, Cylinders with 15cm diameter
Basic friction angle (°)
unfrozen | frozen
27 | 40
25 | 32.5
27 | 46
22 | 37
22 | 32
26 | 33.5
27 | 35
30 | 38
26 | 39
26 | 36
22 | 43
26 | 41
39 | 36.5
38 | 37
31 | 40
32 | 33
36 | 27
34 | 43
39 | 45
41 | 33
29 | 38
34 | 33
32 | 32
33 | 44
31 | 43
26 | 40
29 | 33.5
32 | 36
35 | 35
27 | 40
30.13333 | 43
32
46
37
39
42.5
35
33
33.5
38
32
41
40
39
38
39
45
44
46
41
42.5
45
32.5
39
37
42
38
40
38.31034