## D = 0
Min and Max values for calculated parameters
| Unfrozen | Frozen | Unfrozen |  | Frozen
| Average | Average | Average + deviation min | Average + deviation max | Average + deviation min | Average + deviation max
Density | 2.7 | 2.7 | 2.69 | 2.71 | 2.69 | 2.71
Dilatational wave velo | 4950 | 5560 | 4550 | 5350 | 5510 | 5610
Poisson´s ratio | 0.3 | 0.3 | 0.27 | 0.33 | 0.29 | 0.31
Uniax tensile strength | 7.2 | 9 | 5.3 | 9.1 | 7.6 | 10.4
Uniax compressive strength | 91 | 109 | 64 | 118 | 84 | 134
mb | 2.57854 | 2.57854 | 2.578543 | 2.57854 | 2.57854 | 2.57854
s | 0.02047 | 0.02047 | 0.02046808 | 0.02046808 | 0.02046808 | 0.02046808
GSI | 65 | 65 | 65 | 65 | 65 | 65
D | 0 | 0 | 0 | 0 | 0 | 0
mi | 9 | 9 | 9 | 9 | 9 | 9
|  |  | Min | Max | Min | Max
E-modulus intact rock | 67.1 | 84.3 | 55.689725 | 77.566975 | 81.668669 | 85.289391
G-modulus intact rock | 25.80769 | 32.42308 | 21.92509 | 29.16052 | 31.65452 | 32.5532
K-modulus intact rock | 55.91667 | 70.25 | 40.35487 | 76.04605 | 64.8164 | 74.81526
E-modulus rock mass | 22.62146 | 24.75787 | 18.97099 | 25.75971 | 21.734 | 27.45064
G-modulus rock mass | 8.700563 | 9.522257 | 7.468894 | 9.684102 | 8.424031 | 10.47734
K-modulus rock mass | 18.85122 | 20.63156 | 13.74709 | 25.25462 | 17.24921 | 24.0795
Uniax tensile strength rock mass | -0.7202022 | -0.8626597 | -0.5064677 | -0.933801 | -0.6647397 | -1.060418
Schmidt hammer rebound R | 51.9 | 55 | 50.9 | 52.9 | 54 | 56
Schmidt hammer rebound r | 52.1 | 53 | 51.3 | 52.9 | 50.9 | 55.1
Joint basic friction angle | 30 | 38.3 | 25.3 | 34.7 | 33.9 | 42.7
True spacing K1 | 1.35 | 1.35 | 1.35 | 1.35 | 1.35 | 1.35 | 5 times bigger than in reality
True spacing K3 | 3.15 | 3.15 | 3.15 | 3.15 | 3.15 | 3.15
True spacing K4 | 2.7 | 2.7 | 2.7 | 2.7 | 2.7 | 2.7
|  |  | Min | Max | Min | Max
Joint residual friction angle | 30.07707 | 37.57273 | 25.45717 | 34.7 | 32.75185 | 42.37857
Joint shear stiffness K1 | 9722.671 | 9986.409 | 8390.925 | 10740.19 | 8502.831 | 11444.41
Joint normal stiffness K1 | 25278.95 | 25964.66 | 21312.95 | 28568.89 | 21937.3 | 29984.35
Joint shear stiffness K3 | 4166.859 | 4279.889 | 3596.111 | 4602.937 | 3644.07 | 4904.747
Joint normal stiffness K3 | 10833.83 | 11127.71 | 9134.122 | 12243.81 | 9401.701 | 12850.44
Joint shear stiffness K4 | 4861.336 | 4993.204 | 4195.463 | 5370.093 | 4251.415 | 5722.205
Joint normal stiffness K4 | 12639.47 | 12982.33 | 10656.48 | 14284.45 | 10968.65 | 14992.18
|  |  | Min | Max
True spacing K1 | 0.27 |  | -0.03 | 0.57
True spacing K2 | 0.8 |  | 0.2 | 1.4
True spacing K3 | 0.54 |  | -0.06 | 1.14
True spacing K4 | 0.59 |  | -0.11 | 1.29
Joint frequency K1 | 3.703704 |  | -33.33333 | 1.754386
Joint frequency K2 | 1.25 |  | 5 | 0.7142857
Joint frequency K3 | 1.851852 |  | -16.66667 | 0.877193
Joint frequency K4 | 1.694915 |  | -9.090909 | 0.7751938
| Temp. | Average | Min | Max
Friction angle rock-ice-rock: -4°C | -4 | 30.5406 | 26.10485 | 34.60568
Friction angle rock-ice-rock: -3°C | -3 | 26.10485 | 22.29363 | 29.68314
Friction angle rock-ice-rock: -2°C | -2 | 21.30578 | 18.26289 | 24.22775
Friction angle rock-ice-rock: -1°C | -1 | 16.17216 | 14.03624 | 18.26289
Friction angle rock-ice-rock: -0.5°C | -0.5 | 13.49573 | 11.85978 | 15.10958
Cohesion rock-ice-rock: -4°C | -4 | 0.6797 | 0.45 | 0.9094
Cohesion rock-ice-rock: -3°C | -3 | 0.5359 | 0.3487 | 0.7231
Cohesion rock-ice-rock: -2°C | -2 | 0.3921 | 0.2474 | 0.5368
Cohesion rock-ice-rock: -1°C | -1 | 0.2483 | 0.1461 | 0.3505
Cohesion rock-ice-rock: -0.5°C | -0.5 | 0.1764 | 0.09545 | 0.25735

## D = 1
Min and Max values for calculated parameters
| Unfrozen | Frozen | Unfrozen |  | Frozen
| Average | Average | Average + deviation min | Average + deviation max | Average + deviation min | Average + deviation max
Density | 2.7 | 2.7 | 2.69 | 2.71 | 2.69 | 2.71
Dilatational wave velo | 4950 | 5560 | 4550 | 5350 | 5510 | 5610
Poisson´s ratio | 0.3 | 0.3 | 0.27 | 0.33 | 0.29 | 0.31
Uniax tensile strength | 7.2 | 9 | 5.3 | 9.1 | 7.6 | 10.4
Uniax compressive strength | 91 | 109 | 64 | 118 | 84 | 134
mb | 0.738765 | 0.738765 | 2.578543 | 2.57854 | 2.57854 | 2.57854
s | 0.0029283 | 0.0029283 | 0.02046808 | 0.02046808 | 0.02046808 | 0.02046808
GSI | 65 | 65 | 65 | 65 | 65 | 65
D | 1 | 1 | 0 | 0 | 0 | 0
mi | 9 | 9 | 9 | 9 | 9 | 9
|  |  | Min | Max | Min | Max
E-modulus intact rock | 67.1 | 84.3 | 55.689725 | 77.566975 | 81.668669 | 85.289391
G-modulus intact rock | 25.80769 | 32.42308 | 21.92509 | 29.16052 | 31.65452 | 32.5532
K-modulus intact rock | 55.91667 | 70.25 | 40.35487 | 76.04605 | 64.8164 | 74.81526
E-modulus rock mass | 11.31073 | 12.37893 | 18.97099 | 25.75971 | 21.734 | 27.45064
G-modulus rock mass | 4.350281 | 4.761129 | 7.468894 | 9.684102 | 8.424031 | 10.47734
K-modulus rock mass | 9.42561 | 10.31578 | 13.74709 | 25.25462 | 17.24921 | 24.0795
Uniax tensile strength rock mass | -0.3587889 | -0.4297581 | -0.5064677 | -0.933801 | -0.6647397 | -1.060418
Schmidt hammer rebound R | 51.9 | 55 | 50.9 | 52.9 | 54 | 56
Schmidt hammer rebound r | 52.1 | 53 | 51.3 | 52.9 | 50.9 | 55.1
Joint basic friction angle | 30 | 38.3 | 25.3 | 34.7 | 33.9 | 42.7
True spacing K1 | 1.35 | 1.35 | 1.35 | 1.35 | 1.35 | 1.35 | 5 times bigger than in reality
True spacing K3 | 3.15 | 3.15 | 3.15 | 3.15 | 3.15 | 3.15
True spacing K4 | 2.7 | 2.7 | 2.7 | 2.7 | 2.7 | 2.7
|  |  | Min | Max | Min | Max
Joint residual friction angle | 30.07707 | 37.57273 | 25.45717 | 34.7 | 32.75185 | 42.37857
Joint shear stiffness K1 | 3875.747 | 4133.782 | 8390.925 | 10740.19 | 8502.831 | 11444.41
Joint normal stiffness K1 | 10076.94 | 10747.83 | 21312.95 | 28568.89 | 21937.3 | 29984.35
Joint shear stiffness K3 | 1661.035 | 1771.621 | 3596.111 | 4602.937 | 3644.07 | 4904.747
Joint normal stiffness K3 | 4318.69 | 4606.215 | 9134.122 | 12243.81 | 9401.701 | 12850.44
Joint shear stiffness K4 | 1937.874 | 2066.891 | 4195.463 | 5370.093 | 4251.415 | 5722.205
Joint normal stiffness K4 | 5038.471 | 5373.917 | 10656.48 | 14284.45 | 10968.65 | 14992.18
|  |  | Min | Max
True spacing K1 | 0.27 |  | -0.03 | 0.57
True spacing K2 | 0.8 |  | 0.2 | 1.4
True spacing K3 | 0.54 |  | -0.06 | 1.14
True spacing K4 | 0.59 |  | -0.11 | 1.29
Joint frequency K1 | 3.703704 |  | -33.33333 | 1.754386
Joint frequency K2 | 1.25 |  | 5 | 0.7142857
Joint frequency K3 | 1.851852 |  | -16.66667 | 0.877193
Joint frequency K4 | 1.694915 |  | -9.090909 | 0.7751938
| Temp. | Average | Min | Max
Friction angle rock-ice-rock: -4°C | -4 | 30.5406 | 26.10485 | 34.60568
Friction angle rock-ice-rock: -3°C | -3 | 26.10485 | 22.29363 | 29.68314
Friction angle rock-ice-rock: -2°C | -2 | 21.30578 | 18.26289 | 24.22775
Friction angle rock-ice-rock: -1°C | -1 | 16.17216 | 14.03624 | 18.26289
Friction angle rock-ice-rock: -0.5°C | -0.5 | 13.49573 | 11.85978 | 15.10958
Cohesion rock-ice-rock: -4°C | -4 | 0.6797 | 0.45 | 0.9094
Cohesion rock-ice-rock: -3°C | -3 | 0.5359 | 0.3487 | 0.7231
Cohesion rock-ice-rock: -2°C | -2 | 0.3921 | 0.2474 | 0.5368
Cohesion rock-ice-rock: -1°C | -1 | 0.2483 | 0.1461 | 0.3505
Cohesion rock-ice-rock: -0.5°C | -0.5 | 0.1764 | 0.09545 | 0.25735