## unfrozen
Sample |  | Fm [kN] | σt [MPa]
ZG3_B2 | saturated unfrozen | 14.39 | 7.9
ZG3_B4 |  | 20.89 | 10.3
ZG3_B6 |  | 14.38 | 7.4
ZG3_B8 |  | 11.28 | 5.7
ZG3_B10 |  | 13.45 | 7
ZG3_B12 |  | 8.24 | 4.3
ZG3_B14 |  | 11.14 | 5.8
ZG6_B2 |  | 13.82 | 7.1
ZG8_B2 |  | 15.86 | 8.7
ZG8_B4 |  | 15.99 | 8.3
ZG8_B6 |  | 11.63 | 5.7
ZG8_B8 |  | 13.47 | 7.1
ZG8_B10 |  | 18.25 | 9.3
ZG8_B12 |  | 14.31 | 6.9
ZG8_B14 |  | 19.95 | 10.3
ZG8_B16 |  | 19.05 | 9.8
ZG8_B18 |  | 14.16 | 7.3
ZG9_B2 |  | 11.17 | 6
ZG11_B1 |  | 11.34 | 5.8
ZG11_B3 |  | 9.4 | 4.7
ZG12_B2 |  | 6.47 | 3.4
ZG13_B2 |  | 14.28 | 7.5
ZG16_B1 |  | 10.26 | 5.3
ZG17_B1 |  | 23.22 | 11.7
ZG17_B2 |  | 11.21 | 6
ZG17_B4 |  | 9.89 | 4.6
ZG17_B6 |  | 13.56 | 7
ZG17_B8 |  | 19.24 | 9.7
ZG19_B3 |  | 19.83 | 9.4
ZG20_B2 |  | 14.93 | 7.1
| Min | 6.47 | 3.4
| Max | 23.22 | 11.7
| Mean | 14.16867 | 7.236667
| Standard deviation | 3.948052 | 1.972728

## frozen
Sample |  | Fm [kN] | σt [MPa]
ZG3_B1 | frozen | 17.68 | 9.3
ZG3_B3 |  | 16.98 | 8.8
ZG3_B5 |  | 17.51 | 9.3
ZG3_B7 |  | 17.7 | 9.2
ZG3_B9 |  | 15.34 | 8
ZG3_B11 |  | 17.29 | 8.7
ZG3_B13 |  | 19.77 | 8.8
ZG6_B1 |  | 18.6 | 10
ZG8_B1 |  | 12.54 | 6.5
ZG8_B3 |  | 22.2 | 10.9
ZG8_B5 |  | 15.24 | 8.2
ZG8_B7 |  | 21.82 | 11.1
ZG8_B11 |  | 16.49 | 8.3
ZG8_B13 |  | 24.23 | 12.3
ZG8_B15 |  | 21.7 | 11.3
ZG8_B17 |  | 17.45 | 8.8
ZG9_B1 |  | 17.7 | 8.6
ZG9_B3 |  | 14.21 | 7.4
ZG10_B2 |  | 13.65 | 6.8
ZG11_B2 |  | 17.46 | 8.7
ZG12_B1 |  | 21.35 | 11.2
ZG13_B1 |  | 15.68 | 8.2
ZG13_B3 |  | 15.99 | 7.8
ZG16_B3 |  | 22.15 | 10.6
ZG17_B3 |  | 16.13 | 8.3
ZG17_B5 |  | 18.11 | 9.5
ZG17_B7 |  | 18.37 | 9.4
ZG17_B9 |  | 17.37 | 9.2
ZG19_B2 |  | 16.75 | 8.4
ZG20_B1 |  | 14.38 | 7
| Min | 12.54 | 6.5
| Max | 24.23 | 12.3
| Mean | 17.728 | 9.02
| Standard deviation | 2.74055 | 1.371471