## Worksheet 1
Mechanical | Decrease due to warming |  | Temperature | Type of rock/ | Reference
parameter | % ∘C−1 | Absolute | range tested | normal stress
[∘C]
Uniaxial compressive strength[MPa]
Rock | 1.5 | 200 to 170 | −10 to 0 | Granite | Mellor (1973)
| 4.7 | 95 to 50 |  | Sandstone
| 5 | 70 to 35 |  | Limestone
| 2 | 45 to 30 | −20 to −5 | Tuff and andesite | Kodama et al. (2013)
| 0.6 | 220 to 165 | −40 to 0 | Granite | Inada and Yokota (1984)
| 0.9 | 200 to 130 | −40 to 0 | Andesite
Polycrystalline ice | 1.5 | 6 to 1.5 | −50 to 0 | – | Inada and Yokota (1984)
| 1.7 | 17 to 3 | −50 to 0 | – | Schulson and Duval (2009)
| 5 | 4 to 2 | −10 to 0 | – | Butkovitch (1954)
Uniaxial tensile strength [MPa]
Rock | 1.7 | 12 to 10 | −10 to 0 | Granite | Mellor (1973)
| 6.7 | 12 to 4 |  | Sandstone
| 6.7 | 12 to 4 |  | Limestone
| 4 | 5.5 to 2.5 | −20 to −5 | Tuff and andesite | Kodama et al. (2013)
| 1.1 | 14 to 10 | −20 to 0 | Granodiorite | Glamheden (2001)
| 0.6 | 12 to 9 | −40 to 0 | Granite | Inada and Yokota (1984)
| 1.1 | 20 to 11.5 | −40 to 0 | Andesite
Polycrystalline ice | 0.9 | 2.5 to 1.4 | −50 to 0 | – | Inada and Yokota (1984)
| 1.3 | 1.5 to 1.3 | −10 to 0 | – | Butkovitch (1954)
Young's modulus [GPa]
Rock | 0.5 | 42 to 39 | −15 to 0 | Granodiorite | Glamheden (2001)
Poisson's ratio
Rock | 0.7 | 0.27 to 0.24 | −15 to 0 | Granodiorite | Glamheden (2001)
Fracture toughness [MPa m−0.5]
Rock bridges | 0.8 | 1.2 to 0.8 | −10 to 30 | Limestone | Dwivedi et al. (2000)
| 0.9 | 0.4 to 0.2 |  | Sandstone
| 0.02 | 1.5 to 1.5 |  | Basalt
| 0.2 | 1.6 to 1.4 |  | Dolerite
Polycrystalline ice | 0.6 | 0.1 to 0.08 | −50 to −2 | – | Schulson and Duval (2009)
P-wave velocity [km s−1]a
Rock | 2.8 | 6.4 to 3.7 | −15 to 0 | Limestoneb | Draebing and Krautblatter (2012)
| 0.8 | 6.1 to 5.4 |  | Gneissb
| 1 | 6.1 to 5.2 |  | Granodioritb
Joint shear strength[MPa]
Concrete–ice | 18.1 | 0.4 to 0.1 | −5 to −0.5 | 100 kPa | Davies et al. (2000)
| 16 | 0.8 to 0.2 |  | 1400 kPa
| 31 | 0.5 to 0.2 | −2.5 to 0 | 140 kPa | Krautblatter et al. (2013)
| 24 | 0.6 to 0.3 |  | 500 kPa
Ice–steel–ice | 10.2 | 1.1 to 0.2 | −10 to −2 | – | Jellinek (1959)
Rock–ice–rock | 7.4 | 1.0 to 0.3 | −10 to −0.5 | Limestone, 100 kPa | Mamot et al. (2018)
| 8.2 | 1.4 to 0.3 |  | Limestone, 200 kPa
| 6.7 | 1.4 to 0.5 |  | Limestone, 400 kPa
| 17.2 | 1.0 to 0.4 | −4 to −0.5 | Limestone, 800 kPa
Joint friction angle[∘]
Rock–rock | 0.4 | 43.1 to 38.7 | −4.5 to 22 | Dolomite | Krautblatter et al. (2013)
| 0.6 | 35.5 to 30 |  | Limestone
Rock–ice–rock | 10 | 64.5 to 27.7 | −8 to −0.5 | Limestone, 100–400 kPa | Mamot et al. (2018)
| 17 | 30.5 to 13.5 | −4 to −0.5 | Limestone, 100–800 kPa
| 4 | 47.7 to 13.5 | −18.5 to −0.5 | Granite | Barnes et al. (1971)
Joint cohesion[MPa]
Rock–ice–rock | 11.5 | 0.6 to 0.1 | −8 to −0.5 | Limestone, 100–400 kPa | Mamot et al. (2018)
| 21.2 | 0.7 to 0.2 | −4 to −0.5 | Limestone, 100–800 kPa