## Worksheet 1
Sample | Lithology | Int. size | Density | Tensile str. | Young's mod. | Hardness | Int. mass | Impact energy | Slope | Ab | As
|  | D [m] | ρ [kg/m3] | σ [MPa] | Y [GPa] | H [GPa] | M0 [g] | Ei [j] | k [j−1] | [s2/m2] | [s2/m2]
B1 | brick | 0.0618 | 2072 | 7.5 | 14 | 567 | 490 | 0.159 | 3.88×10-6 | 0.516 | NA
B2 | brick | 0.0575 | 2072 | 7.5 | 14 | 567 | 394 | 0.148 | 5.40×10-6 | 0.516 | 0.37
B4 | brick | 0.0562 | 2072 | 7.5 | 14 | 567 | 369 | 0.112 | 6.32×10-6 | 0.516 | 0.337
B5 | brick | 0.0707 | 2072 | 7.5 | 14 | 567 | 734 | 0.213 | 3.60×10-6 | 0.516 | 0.424
B6 | brick | 0.04 | 2072 | 7.5 | 14 | 567 | 133 | 0.036 | 1.15×10-5 | 0.516 | 0.24
QD1 | quartz diorite | 0.0395 | 2704 | 16.9 | 20–70 | 581 | 167 | 0.09 | 8.76×10-6 | 0.473 | 0.025
QD2 | quartz diorite | 0.0488 | 2704 | 16.9 | 20–70 | 581 | 315 | 0.148 | 5.11×10-6 | 0.473 | 0.031
SS1 | sandstone | 0.0649 | 2330 | 5.28 | 10 | 230 | 636 | 0.179 | 7.48×10-6 | 0.836 | 0.348
S1 | schist | 0.0522 | 2667 | 6.63 | 7 | 649 | 381 | 0.091 | 3.76×10-6 | 0.425 | 1.85
VC1 | volcaniclastic | 0.0441 | 2672 | 20.5 | 5–50 | 441 | 229 | 0.052 | 1.10×10-6 | 0.242 | 0.036